## Introduction
Mission
The Knowledge Matrix intends to provide an overview of commonly accessible and acknowledged information on failure mechanisms and failure causes and further details related to those failure mechanisms as described in the “Handbook for Robustness Validation of Semiconductor Devices in Automotive Application”. It provides a database to support risk assessments and definitions of qualification plans. It shall, thereby, help component suppliers and users with the application of Robustness Validation and constitute a basis for communication between these partners.
The Knowledge Matrix does not claim comprehensiveness and it does not release its user from his responsibility to consider the specifics of technology and product.
The Knowledge Matrix is regularly reviewed by a team of experts to keep abreast with the development of reliability knowledge of semiconductor technologies.

## knowledge matrix
Robustness Validation Knowledge Matrix
max |  |  | Version | V5
116 |  |  | Date | 2012-03-19
|  |  | Status | final
No | Sub- System | Material | Failure mechanism | Failure cause | Failure mode | Nature of Failure Mechanism | Detection Method | Charact. of Degrad | Affecting Operating Conditions | Test Struct for Evaluation | Mitigation Technique | Stress Method | Ref (Stress Method) | Acceleration Model | Ref (accel model in JEP122F) | comments
103 | assembly / package | mold compound | charge build-up due to polarization on/in package mold compound, resulting electric fields towards the chip and related mirror charges affect vulnerable on-chip active devices or parasitic structures | Internal electrical field from polarizable species in the mold compound | non-permanent parametric shifts, latch-up, can be bake recoverable at temperatures less than mold cure T | wear out | electrical test | leakage current, electrical performance | E, T | product, surface zener test structure | shielding and/or prevention of surface-zeners and other (unshielded) devices with low doping levels and hazard for depletion, proper mold cure | GL | (AEC Q100.006) modified set-up with field plate at high-voltage rather than a point-source recommended | no |  | hard to correlate stress test results with application conditions
8 | assembly/ package | die bond material | degraded performance caused by insufficient electrical / thermal contact | delamination / die bond crack chip - leadframe (die attach) | functional fail / increase in thermal resistance | early / wear out | electrical test | Rth / electrical performance | ΔT | product | control of diebond material and/or process | PTC / IOL Pre + TC | JESD22-A105 J-STD-020 JESD22-A104 | CM | 5.14/15
105 | assembly/ package | leadframe - polyimide tape adhesives (interface) | Cu or Ag Ion migration, biased by moisture, voltage and temperature | solvent elements contained in the adhesives | leakage current, short | early (contamination) wear out (impurities) | R-meas, electrical test | R-meas. | T, V,RH | product or specific test structure | Prevention of Cu elution by -selecting an adhesive with fewer remaining organic solvents -baking the remaining organic solvents and rejecting at a high temperature in the assembly process | THB or HAST, HTOL or specific test | for semicond comp: JESD22-A103 | none
98 | assembly/ package | leads, Flip chip solder bump, SAC solder joint, bond pads | solder joint EM | high current density (due to scaling) | (intermittent) open contact | early (defect related) wear out | electrical test, for intermittent check full T-range or IV or Rf performance | R-increase | J, T | daisy chain | Proper material selection; T and J control, robustness design rules, defect density reduction | EM | JEP154 | Blacks model |  | local current density should be known, material could change
6 | assembly/ package | metal (e.g.Cu, Ag) | electrochemical dendrite formation | bias, moisture and temperature driven diffusion, impurities. contaminations could enhance the effect | leakage current | early time to fail depends on cumulative loading: random or wear out | pin to pin leakage test | leakage current | T, RH, V | product / dedicated leadframe | Robust Pin out rules; use of poorly hygroscopic insulating materials / resins; reduction of ionic impurities, control of the amount of Pd in Ag, and the addition of ion traps | THB/ HAST | JESD22-A101/110 J-STD-020
4 | assembly/ package | mold compound | charge accumulation due to mobile ion conduction (in mold compound) | impurities/contamination in mold compound -> volume resistivity | (parasitic) leakage current | early (contamination) wear out (impurities) | electrical test | leakage current | T, E | product, surface zener test structure | control of mold compound (contamination, structure) | GL | (AEC Q100.006) modified set-up with field plate at high-voltage rather than a point-source recommended | no |  | hard to correlate stress test results with application conditions
7 | assembly/ package | mold compound | damage to passivation due to indentation | filler particles in mold compounds (crushed silica) | leakage current, resistance increase | early | electrical test | R-increase, leakage current | V , RH and ΔT | product | control of silica particle size distribution and shape | Pre + TC Pre + THB/HAST Pre + UHST HTOL | JESD22-A104 JESD22-A101/110 JESD22-A118 JESD22-A108 J-STD-020
3 | assembly/ package | mold compound | low conductivity path due to mobile ion | impurities/contamination in mold compound -> volume resistivity | (parasitic) leakage current | early (contamination) wear out (impurities) | electrical test | R-change in mold compound | T, E, moisture | product / dedicated leadframe | control of mold compound (contamination, structure) | THB | JESD22-A101 | no
18 | assembly/ package | mold compound | package crack / popcorn | severe delamination mold compound - chip / mold compound - leadframe / chip - leadframe | functional fail or not electrically detectable | early | electrical test / construction analysis SAM | electrical performance / mechanical damage | Tmax, ΔT, moisture | product or test device | - package material choice - package construction | Pre / TC | JESD22-A104 JESD22-A113 J-STD-020 | no | 5.14
102 | assembly/ package | mold compound, laminate substrate | interfacial delamination between laminate substrate and package mold compound | substrate surface contamination; too high stress due to CTE mismatch | increased susceptibility to popcorn effect; increased local shear stress enhancing die cracking; wire bond fracture at stitch bond; | early (moisture induced) wear out (fatigue) | SAM | SAM | T-profile, humidity | product | choice of mold compound, substrate design, plasma clean before molding | Pre, TC, HAST, UHAST | JESD22-A104 JESD22-A110 JESD22-A118 |  | 5.15 | Failure mechanism is prerequisite for other failure mechanisms which could be prevented by blocking the prerequ-mechanism
101 | assembly/ package | mold compound, leadframe | interfacial delamination between leadframe and package mold compound | leadframe surface contamination; oxidation of Cu leadframe; too high stress due to CTE mismatch | increased susceptibility to popcorn effect; increased local shear stress enhancing package and die cracking; wire bond fracture at stitch bond; | early (moisture induced) wear out (fatigue) | SAM | SAM | T-profile, humidity | product | choice of leadframe and mold compound materials; control of Cu leadframe environment to limit oxidation prior to molding; plasma clean prior to molding; leadframe design to include locking features to promote adhesion | Pre, TC, HAST, UHAST | JESD22-A104 JESD22-A110 JESD22-A118 |  | 5.15 | Failure mechanism is prerequisite for other failure mechanisms which could be prevented by blocking the prerequ-mechanism
10 | assembly/ package | mold compound, leadframe surface | stitch / wire break due to mechanical (shear) stress | delamination along interface mould compound - leadframe, e.g. caused by moisture | (intermittent) open contact | early (moisture induced) wear out (fatigue) | electrical test | R-increase / electrical performance | Tmax(Pre), ΔT, moisture | product | m/c: CTE, l/f: surface composition & roughness/topology | Pre / TC | JESD22-A104 JESD22-A113 J-STD-020 | CM | 5.14/15
29 | assembly/ package | mold compound, underfill, substrate, solder ball | cracks in "internal" solder bump due to (moisture enhanced) mechanical stress | warpage as a result of CTE and E mismatch between any of the materials used in Flip-Chip BGA | (intermittent) open contact or functional fail | wear out | electrical test | electrical performance | ΔT, Tmax (Pre) Tmin (TC) moisture | product | - package material choice - package construction | Pre / TC | JESD22-A104 JESD22-A113 J-STD-020 | TC: CM | 5.14/15
20 | assembly/ package | PCB in organic substrate based packages | cracked via metal in organic substrate based packages due to mechanical stress | CTE and E-modulus mismatch between metal and organic resulting in interfacial stress in PCB material | (intermittent) open contact or functional fail | early (moisture induced) wear out (fatigue) | electrical test | R-increase / electrical performance | ΔT, Tmax (Pre) Tmin (TC) moisture | product or test device | - package material choice - package construction | Pre / TC | JESD22-A104 JESD22-A113 J-STD-020 | TC: CM | 5.14/15
27 | assembly/ package | solder | stress induced cracking | delamination underfill - substrate causing shear stress | bump crack | early (moisture induced) wear out (fatigue) | SAM | R change | T-profile | daisy chain |  | TC | JP001 JESD22-A104 | CM | 5.14/15
28 | assembly/ package | solder bump | stress induced cracking | underfill humidity absorption - mechanical stress due to hygroswelling | bump crack | early (moisture induced) wear out (fatigue) | SAM | R change | T-profile | daisy chain |  | TC | JP001 JESD22-A104 | CM | 5.14/15
31 | assembly/ package | Tin, Tin alloy surface | whisker growths | mechanical stress (compression) | Ileak / short | wear out | electrical test | electrical test |  | package | - Post-plating bake (min. 1 hr at 125C) - Use of min. 7um matte tin finish | THB | JESD201 JESD22-A101 | no | 5.17 | no accepted explanation
96 | board level | Sn-Pb / SAC solder ball | thermal fatigue crack (creep region) through the solder bulk material | thermal mismatch between package and PCB; could be enhanced by underfill voids or delamination | resistance increase or open | wear out | in situ resistance monitoring / event detection | daisy chain resistance increase | T-profile (ramprate, dwell time and delta T combined with minimum T) | daisy chain components mounted on PCB test boards | - material properties of solder in combination with surface finish (OSP, UBM) - Cu distribution in substrate design layout - reflow temperature profile - use of underfill - soldermask aperture - package warpage | TC with insitu resistance monitoring / event detection | IPC / JC 9701 | Darveaux strain energy density (FEM model); Coffin-Manson (empirical model)
108 | board level | leads, Flip chip solder bump, SAC solder joint, bond pads | solder joint EM | high current density (due to scaling) | (intermittent) open contact | wear out | electrical test, for intermittent check full T-range or IV or Rf performance | R-increase | J, T | daisy chain or single (Kelvin) bump structure | Material properties Process control w.r.t. interfacial properties Contamination control T and J control Design rules | EM | JEP154 | Blacks model
95 | board level & assembly/package | Sn-Pb / SAC solder ball | brittle fracture through intermetal layer between solder ball and UBM | mechanical overstress causing circuit board flexing | resistance increase or open | random | in situ resistance monitoring / event detection | daisy chain resistance increase | peak acceleration and pulse width of impact event (board position and eigenfrequency are relevant) | daisy chain components mounted on PCB test boards | - to guide PCB, BGA substrate design layout; Use of underfill- material properties of solder and UBM - control reflow temperature profile - PCB & BGA substrate design layout rules (FEM simulation) - use of underfill - package and board warpage | Drop test with insitu resistance monitoring / event detection | JESD22-B111 IPC / JC 9701 IPC / JC 9703 | Paris Law model da / dN = C * (ΔK)^m ΔK from FEM | 5.15.2.1
84 | chip | Al / Si w barrier | contact spiking | barrier density local temperature increase etch performance failure | Ileak increase | early | PCM | Ileak | J, T | Contact array | temp simulation | V-stress, IDDQ |  | Si & Al diffusion (Arrhenius) |  | extrinsic
117 | chip | Al-alloy w barrier | contact spiking due to barrier defect | local temperature increase | Ileak increase | early | PCM | Ileak | J, T | Contact array | DD control | V-stress, IDDQ |  | Si & Al diffusion (Arrhenius)
33 | chip | Al-alloy w/o barrier | contact spiking | local temperature increase | Ileak increase | wear out random (EOS) | PCM | Ileak | J, T | Contact array | temp simulation | V-stress, IDDQ |  | Si & Al diffusion (Arrhenius)
85 | chip | AlCu(Si) | electromigration | high current density and design related line inhomogenity causing voids, extrusions Also high current density caused by defect related line thinning Via corrosion due to water emission from SOG Polymer contamination in via line edge roughness | Resistance increase or increased leakage | early (defect related) wear out | R-meas. final test | R-meas. | J, T | via line chain, see JESD87 | T and J control, robustness design rules, defect density reduction | EM (constant current, constant temperature stress) | JP001 JESD63 | Blacks model | 5.8
88 | chip | Cu | electromigration | high current density and design related line inhomogenity causing voids, extrusions also high current density caused by defect related line thinning line edge roughness | Resistance increase or increased leakage | early (defect related) wear out | R-meas. final test | R-meas. | J, T | via line chain, see JESD87 | T and J control, robustness design rules, defect density reduction | EM (constant current, constant temperature stress) | JP001 JESD63 | Blacks model | 5.10
90 | chip | Cu | stressmigration thermo-mechanical stress induced voiding | tensile stress caused by e.g. CTE mismatch between conductor and isolator / liner | resistance increase | early (defect related) wear out | via line resistance | via-line resistance | T | JESD87 | do FEM simulation | HTS |  | eyring model | 5.13
89 | chip | Cu, AlCu(Si) | metal residues causing latent defects | metal scratch, litho defect | increased leakage current | early | defect inspection | leakage current | V | large area defect density structure |  | V-stress |  | n.a. |  | extrinsic
74 | chip | High k dielectrics | Gate dielectric hard BD | surface roughness contamination ESD lattice defects charge trapping local GOX thinning variation of oxide thickness mobile ions dielectric defectivity | Ileak increase & G short | early (defectivity related) random (ESD induced) wear out (other causes) | IG leak | IG leak | A, V, T | capacitor transistor array |  | TDDB |  | percolation model | n.a.
61 | chip | IMD, ILD | IMD/ILD hard BD | contamination, Cu-diffusion high E-field charge trapping local oxide thinning mobile ions ESD line edge roughness | G short | early (defectivity related)/ random (ESD induced) wear out (other causes) | IG leak | IG leak | A, V, T | comb serpentine |  | TDDB | JP001 | root-E-model | 5.7
76 | chip | NMOS gate dielectric | Hot carrier injection (HCI) field induced injection and trapping of electrons in gate oxide near drain region of device | variation of oxide thickness variation in dopant profile line edge roughness | ID, gm reduction; Vth increase | early (defect related) wear out | ID, subthreshold slope | NMOS IDS vs. VDS, vs. VGS characterization | V (VDS, VGS); T;f | DC: transistor (at least min gate length) ; AC: Ring osc | use SOA results from simulator | DC HCS @ IBmax; for tech < 90nm worst case is VD=VG for dox<1.6nm worst case is high T or AC HCS | JESD28 | power law | 5.2.2.1 & IRPS Tutorial 2010, 231-8
93 | chip | NMOS gate dielectric; esp. nitrided oxides | PBTI, charge trapping | process induced or preexisting traps variation of oxide thickness variation in dopant profile surface roughness | Increase in absolute value of Vth, decrease in Id | wear out | Vth | NMOS IDS vs. VDS, vs. VGS characterization | V (VGS,VGD); T; f; duty cycle | DC: Transistor array with varying L, W; AC: Ring Osc | use SOA results from simulator | DC: BTS AC: Ring oscillator excitation | JESD90 | PBTI has stretched exponential time dependence, similar to NBTI | S. Zafar et al., J. Appl. Phys. 93, 9298 (2003). | Vth shift is recoverable. PBTI becomes key issue for high-k dielectrics (e.g. Hf-based)
38 | chip | ONO NVM | charge loss | surface roughness contamination deviation in dopant profile high voltage lattice defects charge trapping local oxide thinning variation of oxide thickness mobile ions dielectric defectivity ESD | bit flip or retention fails | early (defectivity related) random (ESD induced) wear out (other causes) | Vth cell | ΔVth | T | cell array | redundancy, ECC | HTSL (programmed and erase) | JESD22-103 | NROM charge detrapping | 5.6
75 | chip | PMOS gate dielectric | Hot carrier injection (HCI) field induced injection and trapping of electrons in gate oxide near drain region of device | variation of oxide thickness variation in work function and dopant profile line edge roughness | ID, gm, Vth changes (increase or decrease depending on channel length) | early (defectivity related) wear out (other causes) | ID, subthreshold slope | PMOS IDS vs. VDS, vs. VGS characterization | V (VDS, VGS); T;f | DC: transistor (at least min gate length) ; AC: Ring osc | use SOA results from simulator | DC HCS @ IGmax; or AC HCS | JESD60 | power law | 5.2.2.2 & IRPS Tutorial 2010, 231-8
77 | chip | PMOS gate dielectric; esp. nitrided oxides | NBTI, charge trapping | process induced or preexisting traps variation of oxide thickness variation in dopant profile surface roughness | Increase in absolute value of Vth, degradation of mobility | wear out | Vth | PMOS IDS vs. VDS, vs. VGS characterization | V (VGS,VGD); T; f; duty cycle | DC: Transistor array with varying L, W; AC: Ring Osc | use SOA results from simulator | DC: BTS AC: Ring oscillator excitation | JESD90 | power law for T and E | 5.3, ref 2 | Exhibits strong relaxation effect
44 | chip | poly Si NVM | charge loss | SILC ESD | bit flip or retention fails | early (defectivity related) random (ESD induced) wear out (other causes) | Vth cell | ΔVth | V | cell array | redundancy, ECC | VD/VG-stress drain or gate stress |  | program/erase cycling induced SILC | 5.5.2.1
47 | chip | poly Si NVM | charge loss due to charge detrapping | lattice defects charge trapping pinholes local thinning variation of oxide thickness ESD | bit flip or retention fails | early (defectivity related) random (ESD induced) wear out (other causes) | Vth cell | ΔVth | T | cell array | redundancy, ECC | P/E Endurance and data retention test | JESD22-A117 | charge detrapping | 5.5.2.2
45 | chip | poly Si NVM | charge loss due to surface inversion | contamination mobile ions deviation in dopant profile ESD | bit flip or retention fails | early (defectivity related) random (ESD induced) wear out (other causes) | Vth cell | ΔVth | T | cell array | redundancy, ECC | P/E Endurance and data retention test | JESD22-A117 | charge detrapping | 5.4
99 | Chip | SiCr | Electromigration (Si migration | current density and temperature | Resistance decrease | wear out | Electrical test, IR detection (at qual) | R-decrease | J, T | long resistor line with vias | smart design rules | EM |  | Blacks model | ref 3 | degradation reversible
37 | chip | SiO2 | additional charges | mobile ions | Vth shift causing spec violation | wear out | weak comp , spec violation | Vth shift after stress | V, T | capacitor structures |  | HTSL or TVS | JP001 | no generic model
51 | chip | SiO2<=4nm | GOX hard BD | surface roughness contamination ESD lattice defects charge trapping local GOX thinning variation of oxide thickness mobile ions dielectric defectivity | G short | early (defectivity related)/ random (ESD induced) wear out (other causes) | IG leak | IG leak | A, V, T | transistor array or capacitor |  | TDDB | JP001 JESD92 | percolation, V-model | 5.1.2.1 | QBD, step V
66 | chip | SiO2<4nm | GOX soft BD | surface roughness contamination high voltage lattice defects charge trapping local GOX thinning variation of oxide thickness mobile ions dielectric defectivity ESD | Ileak increase | early (defectivity related)/ random (ESD induced) wear out (other causes) | IG leak | IG leak | A, V, T | transistor array or capacitor | T control for power appl; design | TDDB | JESD92 | percolation V/Power-Law-model | 5.1.2.3 / 4 | could result in hard break down
52 | chip | SiO2>4nm | GOX hard BD | surface roughness contamination high E-field lattice defects pinholes charge trapping local GOX thinning mobile ions dielectric defectivity ESD | G short | early (defectivity related)/ random (ESD induced) wear out (other causes) | IG leak | IG leak | A, V, T | transistor array or capacitor |  | TDDB | JP001 JESD92 (<5nm) | percolation, E-model | 5.1.2.1 | QBD, step V
86 | chip | W & AlCu(Si) | galvanic corrosion | solvent clean residues and moisture | Via resistance increase | early (residues) wear out (moisture) | via resistance | via resistance | J, T | Via chain or Kelvin via structure | redundant vias | HTSL | for semicond comp: JESD22-A103 | no generic model
80 | chip | W-via & AlCu(Si) | stressmigration thermo-mechanical stress induced voiding | tensile stress caused by e.g. CTE mismatch between conductor and isolator / liner | resistance increase | wear out | via line resistance | via line resistance | T | Via line chain or Kelvin via structure | redundant vias; layout rules JESD87 | HTS | JEP139 |  | 5.12
112 | chip, could also be chip to chip or chip to package | Through Silicon Via (TSV) | interfacial delamination or cohesive cracks | thermo-mechanical stress induced during production process and thermal cycling during operation | resistance increase,open | wear out | R-meas, electrical test | R-increase, SAM | T-profile, RH | Daisy chain or product | increase liner thickness, landing pad and TSV diameter, adapt design rules based on simulation of critical stress distribution | (Pre) + TC | JESD22-A104 | Finite element analysis Griffith crack theory | JEP158 | For simulation use van Mises failure criterion
2 | package-chip-interface | Au wire, Al bond pad | bond lift-off due to intermetal diffusion | Au-Al bonds intermetallic voiding | (intermittent) open contact | wear out | electrical test, for intermittent check full T-range or IV or Rf performance | R-increase / electrical performance | T | product / daisy chain | optimization of wire bond process and proper material selection | HTSL | JESD22-A103 | Arrhenius | 5.14/15
1 | package-chip-interface | Au wire, Al bond pad, | bond lift-off due to intermetallic dry corrosion RH<30% | Au-Al bonds intermetallic corrosion influenced by mold compound | (intermittent) open contact | wear out | electrical test, for intermittent check full T-range or IV or Fro performance | R-increase | T | product / daisy chain | optimization of wire bond process and proper material selection | HTSL / HTOL | JESD22-A103 JESD22-A108 | Arrhenius | 5.14/15
5 | package-chip-interface | Au wire, Cu wire, IMD, Si | Cratering: fracture through BEOL-stack and possibly Si chip out | - damage due to wrong wire bond settings excessive bond energy - damage due to probing note: - damage could be enhanced by too high thermo mechanical stress due to CTE mismatch - thermo mechanical stress could be enhanced by delamination along interface mould compound - die surface starting at corners | leakage current, bond pad resistance increase intermittent/open contact (lifted bond ball) | early time to fail depends on cumulative mechanical stress: random or wear out | electrical test, for intermittent check full T-range or IV or Rf performance | R-increase, leakage current electrical performance | ΔT, T | product | - mold compound: CTE, - chip: surface composition & roughness/topology / use of chipcoat or wafercoat - wire bond settings - probing (overdrive, force) optimization and control of wire bonding parameters pad design NiPd final pad layer, thick top layer metal | Pre + TC Pre + THB/HAST Pre + UHST | JESD22-A104 JESD22-A101/110 JESD22-A118 J-STD-020 | no |  | Cu-wire is more sensitive
116 | package-chip-interface | Cu or Au wire, Al bond pad, | wire break | grain structure and recrystallization | (intermittent) open contact | wear out | electrical test, for intermittent check full T-range or IV or Fro performance | R-increase | T, ΔT | product / daisy chain | process improvement | HTSL / HTOL or TC | JESD22-A103 JESD22-A108 JESD22-A116
16 | package-chip-interface | Cu or Au wire, mold compound, glue, Al bond pad | Al bond pad corrosion | - an-ionic bond pad contamination (like fluorine or chlorine) in combination with moisture note: - moisture ingression can be enhanced by delamination | intermittent/open contact | wear out (impurities) early (contamination) | electrical test, for intermittent check full T-range or IV or Rf performance | R-increase / electrical performance | T, E/V , moisture | product, 4-point measurement test structure | - contamination control (waferfab / assembly) - mold compound properties (background impurity level / volume resistivity) - bond pad optimization (surface & composition) - control adhesion | (Pre) + THB/HAST (Pre) + UHAST | JESD22-A101 JESD22-A110 JESD22-A118 J-STD-020 | Peck | 5.11 ref. 1
113 | package-chip-interface | Cu wire, Al bond pad, | bond lift-off or weak bonds due to Cu reaction with halides | Halide residues e.g.fluorine or bromide | (intermittent) open contact | early (e.g. fluorine FE process) wear out (e.g. bromide m/c) | electrical test, for intermittent check full T-range or IV or Fro performance | R-increase | T, ΔT | product / daisy chain | FE cleaning process or use of halogen free mold compound | HTSL / HTOL or TC | JESD22-A103 JESD22-A108 JESD22-A113
114 | package-chip-interface | Cu wire, Al bond pad, | Cu oxidation | process problem e.g. insufficent N flow | (intermittent) open contact | early | electrical test, for intermittent check full T-range or IV or Fro performance | R-increase | T, ΔT | product / daisy chain | improve N2 flow | HTSL / HTOL or TC | JESD22-A103 JESD22-A108 JESD22-A114
115 | package-chip-interface | Cu wire, Al bond pad, | damage to device under pad | high bond force | open or leakage | early | electrical test, for intermittent check full T-range or IV or Fro performance | R-increase | T, ΔT | product / daisy chain | NiPd final pad layer, thick top layer metal, support structure | HTSL / HTOL or TC | JESD22-A103 JESD22-A108 JESD22-A115
110 | package-chip-interface | low-k ILD | Thin film delamination and brittle fracturing | Chip – package stress interaction will be enhanced by defects generated by wafer sawing | open or short | early (defect related) | SAM, Cross-sectional inspection, electrical test | Crack length measurement by cross-sectional inspection, SAM | Thermal and mechanical deformation of package, delta T, RH | Daisy chain or product | Materials choice and design rules to limit corner stress Sawing method to limit crack initiation Edge of die design rules to limit crack propagation | TC, mechanical flexure (4 point bending test) |  | Finite element analysis Griffith crack theory |  | Problem is not necessarily limited to low-k, but becomes more critical due to weaker adhesion and mechanical properties
22 | package-chip-interface | mold compound chip surface | parameter shift due piezo-electric effect | structural change e.g. delamination, resulting in a changed mechanical stress | functional fail | early | electrical test (note: already at 0 hr after assembly) | electrical performance | any | product | - package material choice - design (e.g. matching transistor pairs) | Pre / TC | JESD22-A104 JESD22-A113 J-STD-020
21 | package-chip-interface | mold compound, BEOL stack (layer composition and thickness) | passivation crack / ILD crack due to mechanical (shear) stress | CTE and E-modulus mismatch between mold compound material and chip resulting in (interfacial) stress in BEOL stack | open / leakage current on interconnect structure / visual damage | wear out | electrical test | electrical performance / optical inspection | ΔT, Tmax (Pre) Tmin (TC) moisture | product or test device | - package material choice - package construction - BEOL stack / topology - design / topology | Pre / TC | JESD22-A104 JESD22-A113 J-STD-020 | TC: CM | 5.14/15
92 | package-chip-interface | mold compound, BEOL stack (layer composition and thickness) | passivation crack or thin film cracking | CTE and E-modulus mismatch between mold compound material and chip resulting in (interfacial) stress in top layers of BEOL stack | functional fail / visual damage under presence of moisture corrosion | wear out | electrical test | electrical performance / optical inspection | ΔT, Tmax (PC) T, RH, E/V | product | - package material choice - package construction - top BEOL stack / topology - design / topology - buffer layer e.g. polyimide | Pre + THB/HAST Pre + UHST | JESD22-A113 / J-STD-020 / JESD22-104 /JESD22-A101/110 JESD22-A118 | CM + Peck | 5.11/14/15
26 | package-chip-interface | mold compound, BEOL stack (layer composition and thickness) | shifted metal lines due to mechanical (shear) stress | CTE and E -modulus mismatch between mold compound material and chip resulting in (interfacial) stress in BEOL stack (passivation including top metal layer) | open / leakage current on interconnect structure / visual damage | wear out | electrical test | electrical performance / optical inspection | ΔT, Tmin (TC) | product | - package material choice - package construction - BEOL stack / topology - design / topology | TC | JESD22-104 | CM | 5.14/15
13 | package-chip-interface | mold compound, chip surface | bond lift-off / wire break due moisture induced interfacial bond weakening and mechanical (shear) stress | delamination along interface mould compound - chip, e.g. caused by moisture | (intermittent) open contact | early (moisture induced) wear out (fatigue) | electrical test | R-increase / electrical performance | Tmax,(PC), ΔT, moisture | product | mold compound: CTE, chip: surface composition & roughness/topology | Pre / TC | JESD22-A104 JESD22-A113 J-STD-020 | CM | 5.14/15
97 | package-chip-interface | mold compound, die passivation | Interfacial delamination between die passivation and package mold compound | die surface contamination; too high stress due to CTE mismatch | Increased susceptibility to popcorn effect; Increased local shear stress enhancing die cracking mechanisms; Wire bond fracture; Change in piezoelectric effects | depends upon specific cause | SAM | SAM | T-profile, humidity | Product | Choice of passivation and mold compound materials; Plasma clean to improve wetability of die surface optimize interfacial construction | Pre, TC, HAST, UHAST | JESD22-A104 JESD22-A110 JESD22-A118 |  | 5.15 | Failure mechanism is prerequisite for other failure mechanisms which could be prevented by blocking the prerequ-mechanism
107 | package-chip-interface | mold compound, glue, Al bond pad, Au wire, Cu wire | Moisture enhanced intermetallic corrosion RH>30% | - contamination or impurities on pad surface or in raw material note: - moisture ingression can be enhanced by delamination - corrosion can be enhanced by bias either because of E-field supported ionic transport or accelerated charge transfer between cathode/anode or by locally reducing the electrochemical potential | intermittent/open contact (lifted bond ball) | early (contamination) wear out (impurities) | electrical test, for intermittent check full T-range or IV or Rf performance | R-increase / electrical performance | T, E/V , moisture | product, 4-pnt measurement test structure | - contamination control (waferfab / assembly) - mold compound properties (background impurity level / volume resistivity) - bond pad optimization (surface & composition) | (Pre) + THB/HAST (Pre) + UHAST | JESD22-A101 JESD22-A110 JESD22-A118 J-STD-020
+

## abbrev
Abbreviations
A | Area
AC | Autoclave (RH=100%, T=121°C)
BD | Breakdown
BGA | Ball grid array
CM | Coffin-Manson
CTE | coefficient of thermal expansion
DfM | Design for Manufacturing
DFMEA | Design Failure Mode Analysis
DfR | Design for Reliability
DfT | Design for Test
E | electric field
ECC | Error Correcting Code
Econst | Constant Field Stress
EM | Electromigration
Eramp | Ramped Field Stress
FEM | Finite Element Method
FC | Flip Chip
GL | Gate Leakage test
HAST | Highly Accelerated Stress Test
HCS | Hot Carrier Stress
HTB | High Temperature Bias
HTOL | High Temperature Operating Life Test
HTS | High Temperature Storage
HTSL | High Temperature Storage Life
IDDQ | quiescent current
IG | gate current
IMD | intra metal dielectric, isolation between metal lines of the same level
ILD | inter level dielectric, isolation between different metal layers
Ileak | leakage current
IOL | Intermittent Operating Life
J | current density
JEP | JEDEC Publication
JESD | JEDEC Standard
JP | JEDEC Joint Publication
NVM | Non Volatile Memory
ONO | Oxide-Nitride-Oxide
OSP | Organic surface protection
PAT | Part Average Testing
PC | Power Cycling
PCB | Printed Circuit Board
PCM | Process Control Monitor based on electrical measurement of test structures
PL-model | Power-Law-Model
Pre | Pre conditioning
PTC | Power Temperature Cycling
QBD | Charge to Breakdown
SILC | Stress induced leakage current
SAC | Tin Silver Copper
SOA | Safe Operating Area
SOG | spin on glass
SAM | Scanning Acoustic Microscope
T | temperature
TC | Temperature Cycling
TDDB | Time Dependant Dielectric Breakdown
THB | Temperature Humidity Bias
TS | Temperature Shock
TVS | Triangular Voltage Sweep
UBM | Underbump Metalization
UHAST | unbiased HAST
V | Voltage
Vconst | Constant Voltage Stress
Vth | Threshold Voltage

## def
Header Terms | Definition
Subsystem | affected part of the electronic component; details see below
Material | specific material the information is related to
Failure cause | Reason for failure i.e. non-conforming device. It could be fabrication process or material or design related, can be application specific, and is either intrinsic or extrinsic in its nature.
Failure mechanism | The physical, chemical, electrical, or other process that results in a failure. A failure mechanism describes how a degradation process proceeds, e.g. oxidation, cracking. If the driving forces are known, e.g. electric field, current density, temperature, an empirical or theoretically based acceleration model can be proposed or derived that allows for failure rate modeling.
Failure mode | The effect or manner by which a failure is observed to occur. Is the effect of the failure mechanism.
Nature of Failure Mechanism | description whether the nature of failure mechanism is early, random or wear out
Detection Method | The technique to reveal the failure mode
Charact. of Degrad | The way a parameter, which is relevant for the failure mechanism, is changing during or as a result of stress testing
Affecting Operating Conditions | Environmental parameter or driving force causing the degradation by the related failure mechanism. This parameter or force can be used to accelerate the failure mechanism in a stress/life test.
Test Struct for Evaluation | Vehicle or device to be used for investigating the failure mechanism
Mitigation Technique | Measures (in processing, construction or material properties and/or design) to prevent or delay the failure mechanism
Stress Method | Test procedure to be applied for accelerating the failure mechanism
Acceleration Model | Quantitative description for the acceleration of the failure mechanism. It provides prediction of the expected life time for a device or device population under real life application.
other terms used
early failure | failure caused by defects or extrinsic sources; could be slip of the screening process at the end of production; in addition to defect density test coverage and sensitivity of the design has major influence on this type of failure
random failure | failures from an external event resulting in a constant failure rate
wear out failure | failures from material or device degradation caused by intrinsic mechanisms
Delamination | Physical separation of two pieces materials along the interfaces
contamination | increased level of foreign material (material property outside specification), foreign material (not specified), deviation caused by processing
impurity | constant intrinsic level of foreign material (material property within specification)
Crack | Fracture through the material bulk (cohesive)
Subsystems
board level | system the elctronic component or IC is mounted on e.g. printed circuit board (PCB)
assembly/package | Package to make contact from the IC to the next system level e.g. PCB
package-chip-interface | all kind of interface between IC and Package e.g. IC/lead frame, IC/molding compound, IC/nail head
BEOL | part of the IC containing contacts, vias and interconnects
FEOL | semiconductor part of the IC, below contact level

## links
Links
JEDEC documents | http://www.jedec.org/download/default.cfm
AEC | http://www.aecouncil.com/
ZVEI | http://www.zvei.org/RobustnessValidation
ref 1 | Theory of aluminum metallization corrosion in microelectronics, M. van Soestbergen et. al., Electrochimica Acta 55 (2010) 5459–5469
ref 2 | Stochastic charge trapping in oxides: From random telegraph noise to bias temperature instabilities, T. Grasser, Microelectronics Reliability (2011)
ref 3 | Assessing The Degradation Mechanisms and Current Limitation Design Rules of SiCr-based Thin-film Resistors in Integrated Circuits, Yuan Li et al.,
ref